## Sheet1
编号 | 二氧化硅(SiO2) | 氧化钠(Na2O) | 氧化钾(K2O) | 氧化钙(CaO) | 氧化镁(MgO) | 氧化铝(Al2O3) | 氧化铁(Fe2O3) | 氧化铜(CuO) | 氧化铅(PbO) | 氧化钡(BaO) | 五氧化二磷(P2O5) | 氧化锶(SrO) | 氧化锡(SnO2) | 二氧化硫(SO2)
19 | 29.64 | 0 | 0 | 2.93 | 0.59 | 3.57 | 1.33 | 3.51 | 42.82 | 5.35 | 8.83 | 0.19 | 0 | 0
40 | 16.71 | 0 | 0 | 1.87 | 0 | 0.45 | 0.19 | 0 | 70.21 | 6.69 | 1.77 | 0.68 | 0 | 0
48 | 53.33 | 0.8 | 0.32 | 2.82 | 1.54 | 13.65 | 1.03 | 0 | 15.71 | 7.31 | 1.1 | 0.25 | 1.31 | 0
58 | 30.39 | 0 | 0.34 | 3.49 | 0.79 | 3.52 | 0.86 | 3.13 | 39.35 | 7.66 | 8.99 | 0.24 | 0 | 0